## 3 MATERIALS (LSF & AM)
3 MATERIALS - LSF & AM
| Condition (M/A) |  | TOTAL | Material Setting |  |  | XRF ANALYSIS | [8 empty] | LOI | TOTAL | RATIOS
|  |  |  | Limestome | Shale | Iron Ore | SiO2 | Al2O3 | Fe2O3 | CaO | MgO | Na2O | K2O | SO3 | Cl |  |  | LSF | HM | SM | AM
| MANUAL |  | 100 | 81.8 | 18.1 | 0.1 | 16 | 2.5 | 1.6 | 41.1 | 1.65 | 0.26 | 0.49 | 0.2 | 0.01 | 34.3196 | 98.1296 | 84.15233 | 2.044776 | 3.902439 | 1.5625
1 | MANUAL/AUTOMATIC |  | 100 | 82.79462 | 17.20538 | 0 | 16 | 2.5 | 1.6 | 41.1 | 1.65 | 0.26 | 0.49 | 0.2 | 0.01 | 34.3196 | 98.1296 | 84.15233 | 2.044776 | 3.902439 | 1.5625
2 | MANUAL/AUTOMATIC |  | 100 | 83.68937 | 16.31063 | 0 | 15.562494 | 2.166285 | 1.445422 | 42.370814 | 1.65 | 0.26 | 0.49 | 0.2 | 0.01 | 35.31846 | 99.47347 | 89.93244 | 2.209783 | 4.308903 | 1.498721
3 | MANUAL/AUTOMATIC |  | 100 | 83.68937 | 16.31063 | 0 | 15 | 2.166285 | 1.4 | 42.2 | 1.65 | 0.26 | 0.49 | 0.2 | 0.01 | 35.1842 | 98.560485 | 92.72781 | 2.272937 | 4.206058 | 1.547346
4 | MANUAL/AUTOMATIC |  | 100 | 83.07737 | 16.86855 | 0.0540825
Target Rawmeal Composition
|  | Target |  |  |  |  | SiO2 | Al2O3 | Fe2O3 | CaO | MgO | Na2O | K2O | SO3 | Cl | LOI | TOTAL | LSF | HM | SM | AM
|  | LSF |  | 89.93244 |  |  | 15.562494 | 2.166285 | 1.445422 | 42.370814 | 1.067636 | 0.46542 | 0.19992 | 0.117146 | 0.117146 | 36.53 | 100.042283 | 89.93244 | 2.209783 | 4.308903 | 1.498721
|  | AM |  | 1.498721 |  |  | Coal Ash Composition
|  | % Ash Absorbed |  | 2.1% |  |  | 51.91001 | 24.18998 | 6.72271 | 8.127452 | 1.10752 | 0.2 | 0.9 | 4.2 | 0.01 | 1.5 | 98.86768 | 4.546934 | 0.09813072 | 1.679246 | 3.598249
|  | RAWMIX TYPE: |  | OPC |  |  | Potential Clinker Composition
[7 empty] | SiO2 | Al2O3 | Fe2O3 | CaO | MgO | Na2O | K2O | SO3 | Cl | TOTAL |  | LSF | HM | SM | AM
[7 empty] | 25.09465 | 3.8494 | 2.370684 | 65.526 | 1.670045 | 0.7220922 | 0.19992 | 0.2688931 | 0.1809031 | 99.88259 |  | 85.73869 | 2.092498 | 4.034455 | 1.623751
[7 empty] | Ltr. Wt. | FCaO | Cond | DOC | KF LOI | MINERALS |  |  |  | S-Alk Ratio | Tot Alkali | LP @ 1450C | COATING INDEX | Hotmeal
[12 empty] | C3S net | C2S | C3A | C4AF |  |  |  |  | %SO3 | LOI
[7 empty] | 1.25 | 1.8 | reducing | 96.16606 | 34.39 | 39.39936 | 42.23836 | 6.189712 | 7.214465 | 0.4793394 | 0.8536396 | 19.74319 | 26.59322 | 1 | 1.97
| Raw Material Analysis | [5 empty] | 1 |  |  |  | 2 |  |  |  | 3 |  |  |  | 4
[7 empty] | Shale |  | Iron | Lst | Shale |  | Iron | Lst | Shale |  | Iron | Lst | Shale |  | Iron | Lst
| MIX % | LIMESTONE | SHALE | IRON ORE | Error |  | -0.437506 |  | -0.154578 | 1.270814 | -0.437506 |  | -0.154578 | 1.270814 | 0 |  | 0 | 0 | 0.562494 |  | 0.045422 | 0.170814
[5 empty] | Est. Adj Oxide |  | -0.5834969 |  | -0.1861488 | 2.491792 | -0.5834969 |  | -0.1861488 | 2.491792 | 0 |  | 0 | 0 | 0.7501921 |  | 0.05469894 | 0.3349294
| SiO2 | 3.24 | 74.98 | 9.16 | Unnormalized |  | 17.5165 |  | -0.08614884 | 84.29179 | 16.62188 |  | -0.1861488 | 85.28641 | 16.31063 |  | 0 | 83.68937 | 17.06082 |  | 0.05469894 | 84.0243
| Al2O3 | 0.79 | 8.8 | 2 | Condition,if |  | 17.5165 |  | 0 | 84.29179 | 16.62188 |  | 0 | 85.28641 | 16.31063 |  | 0 | 83.68937 | 17.06082 |  | 0.05469894 | 84.0243
| Fe2O3 | 0.38 | 6.2 | 83.04 | Normalized |  | 17.20538 |  | 0 | 82.79462 | 16.31063 |  | 0 | 83.68937 | 16.31063 |  | 0 | 83.68937 | 16.86855 |  | 0.0540825 | 83.07737
| CaO | 51 | 0.98 | 0.06
`
Note on D11: di to kasali nilagyan ko lang para makita nyo lang na dito nakahany ang ilalagay ang nyong formula
Note on H11: Itong nakapula ang babaguhin nyong formula. sorry
Note on T17: delete formula/manual input lang
Note on E27: Itong Raw Materials ay same lang ng data sa RECIPE/ pwede wag nyo nang lagyan ng Table iconnect nyo lang ang data
Note on I27: Ito ang formula ng Material Setting
Note on W27: Hide this Table

## RECIPE( LSF AND AM)
LAYOUT
3 MATERIALS - LSF & AM | [8 empty] | 3 MATERIALS - LSF & AM
Hide this Table
TARGET | LIME SATURATION FACTOR |  |  | 90 |  |  |  |  | TARGET | LIME SATURATION FACTOR |  |  | 90
| ALUMINA MODULUS |  |  | 1.5 | [5 empty] | ALUMINA MODULUS |  |  | 1.5
MIX % | LIMESTONE | SHALE | IRON ORE | RAWMEAL |  | COEFFICIENTS FOR MIX CALCULATION |  |  | MIX % | LIMESTONE | SHALE | IRON ORE | RAWMEAL |  |  | COEFFICIENTS FOR MIX CALCULATION
| 82.75 | 17.17 | 0.08 | 100 |  | A | 1 |  |  | 82.75 | 17.17 | 0.08 | 100 |  |  | A | 1
SiO2 | 3.24 | 74.98 | 9.16 | 15.562494 |  | B | 1 |  | SiO2 | 3.24 | 74.98 | 9.16 | 15.562494 |  |  | B | 1
Al2O3 | 0.79 | 8.8 | 2 | 2.166285 |  | C | 1 |  | Al2O3 | 0.79 | 8.8 | 2 | 2.166285 |  |  | C | 1
Fe2O3 | 0.38 | 6.2 | 83.04 | 1.445422 |  | D | 100 |  | Fe2O3 | 0.38 | 6.2 | 83.04 | 1.445422 |  |  | D | 100
CaO | 51 | 0.98 | 0.06 | 42.370814 |  | E | -0.22 |  | CaO | 51 | 0.98 | 0.06 | 42.370814 |  |  | E | -0.22
MgO | 1.24 | 0.24 | 0.41 | 1.067636 |  | F | 0.5 |  | MgO | 1.24 | 0.24 | 0.41 | 1.067636 |  |  | F | 0.5
Na2O | 0.5 | 0.3 | 0.2 | 0.46542 |  | G | 122.56 |  | Na2O | 0.5 | 0.3 | 0.2 | 0.46542 |  |  | G | 122.56
K2O | 0.2 | 0.2 | 0.1 | 0.19992 |  | H | 0 |  | K2O | 0.2 | 0.2 | 0.1 | 0.19992 |  |  | H | 0
SO3 | 0.1 | 0.2 | 0.07 | 0.117146 |  | I | -4177.392 |  | SO3 | 0.1 | 0.2 | 0.07 | 0.117146 |  |  | I | -4177.392
Cl | 0.1 | 0.2 | 0.07 | 0.117146 |  | J | 20094.22 |  | Cl | 0.1 | 0.2 | 0.07 | 0.117146 |  |  | J | 20094.22
LOI | 42.48 | 8 | 4.65 | 36.52952 |  | K | 7372.56 |  | LOI | 42.48 | 8 | 4.65 | 36.52952 |  |  | K | 7372.56
TOTAL | 100.03 | 100.1 | 99.76 | 100.041803 |  | L | 0 |  | TOTAL | 100.03 | 100.1 | 99.76 | 100.041803 |  |  | L | 0
LSF | 497.5027 | 0.4368019 | 0.07318501 | 90.01522 |  | DELTA | -2971752.6 |  | LSF | 497.5027 | 0.4368019 | 0.07318501 | 90.01522 |  |  | DELTA | -2971752.6
SM | 2.769231 | 4.998667 | 0.107714 | 4.308903 |  | Wet basis |  |  | SM | 2.769231 | 4.998667 | 0.107714 | 4.308903 |  |  | Wet basis
AM | 2.078947 | 1.419355 | 0.02408478 | 1.498721 |  | 87.103 |  |  | AM | 2.078947 | 1.419355 | 0.02408478 | 1.498721 |  |  | 87.103
RAW MATERIAL PERCENTAGE (Dry Basis) | [5 empty] | 18.76905 |  |  | RAW MATERIAL PERCENTAGE (Dry Basis) | [6 empty] | 18.76905
LIMESTONE |  |  | 82.74785 |  |  | 0.08511204 |  |  | LIMESTONE |  |  | 82.74785 |  |  |  | 0.08511204
SHALE |  |  | 17.17368 |  |  | 105.9572 |  |  | SHALE |  |  | 17.17368 |  |  |  | 105.9572
IRON ORE |  |  | 0.0784733 |  |  | 0.9437777 |  |  | IRON ORE |  |  | 0.0784733 |  |  |  | 0.9437777
TOTAL |  |  | 100 | [5 empty] | TOTAL |  |  | 100
Material Percentage (WEIGH FEEDER) | [8 empty] | Material Percentage (WEIGH FEEDER)
MIX | Wet Basis |  | Dry Basis |  | H2O % |  |  |  | MIX | Wet Basis |  | Dry Basis |  | H2O %
LIMESTONE | 82.20587 |  | 82.74785 |  | 5 |  |  |  | LIMESTONE | 82.20587 |  | 82.74785 |  | 5
SHALE | 17.71381 |  | 17.17368 |  | 8.5 |  |  |  | SHALE | 17.71381 |  | 17.17368 |  | 8.5
IRON ORE | 0.08032685 |  | 0.0784733 |  | 7.8 |  |  |  | IRON ORE | 0.08032685 |  | 0.0784733 |  | 7.8
TOTAL | 100 |  | 100 |  | 21.3 |  |  |  | TOTAL | 100 |  | 100 |  | 21.3
[8 empty] | formula | WITH FORMULA | [5 empty] | TEXT BOX |  |  | NUMBERS
`
`
`
`
`
`
`
`
`

## 3 MATERIALS(LSF & SM)
LAYOUT
3 MATERIALS - LSF & SM
| Condition (M/A) |  | TOTAL | Material Setting |  |  | XRF ANALYSIS | [8 empty] | LOI | TOTAL | RATIOS
|  |  |  | Limestome | Shale | Iron Ore | SiO2 | Al2O3 | Fe2O3 | CaO | MgO | Na2O | K2O | SO3 | Cl |  |  | LSF | HM | SM | AM
| MANUAL |  | 100 | 81.8 | 18.1 | 0.1 | 13.97 | 3.4 | 2.16 | 42.81 | 1.65 | 0.26 | 0.49 | 0.2 | 0.01 | 35.66366 | 100.61366 | 95.98655 | 2.192012 | 2.51259 | 1.574074
1 | MANUAL/AUTOMATIC |  | 100 | 81.8 | 18.1 | 0.1 | 14 | 3.45 | 2.2 | 42.5 | 1.65 | 0.26 | 0.49 | 0.2 | 0.01 | 35.42 | 100.18 | 94.92964 | 2.16285 | 2.477876 | 1.568182
2 | MANUAL/AUTOMATIC |  | 100 | 81.98181 | 17.96662 | 0.05156249 | 14.3 | 3.4 | 2.1 | 42.6 | 1.65 | 0.26 | 0.49 | 0.2 | 0.01 | 35.4986 | 100.5086 | 93.65725 | 2.151515 | 2.6 | 1.619048
3 | MANUAL/AUTOMATIC |  | 100 | 82.35742 | 17.51882 | 0.1237625 | 14 | 3.4 | 2.15 | 42.85 | 1.65 | 0.26 | 0.49 | 0.2 | 0.01 | 35.6951 | 100.7051 | 95.90957 | 2.191816 | 2.522523 | 1.581395
4 | MANUAL/AUTOMATIC |  | 100 | 82.36663 | 17.49742 | 0.1359495
Target Rawmeal Composition
|  | Target |  |  |  |  | SiO2 | Al2O3 | Fe2O3 | CaO | MgO | Na2O | K2O | SO3 | Cl | LOI | TOTAL | LSF | HM | SM | AM
|  | LSF |  | 95.98655 |  |  | 13.97 | 3.4 | 2.16 | 42.81 | 1.65 | 0.26 | 0.49 | 0.2 | 0.01 | 35.66 | 100.61 | 95.98655 | 2.192012 | 2.51259 | 1.574074
|  | SM |  | 2.51259 |  |  | Coal Ash Composition
|  | % Ash Absorbed |  | 2.1% |  |  | 51.91001 | 24.18998 | 6.72271 | 8.127452 | 1.10752 | 0.2 | 0.9 | 4.2 | 0.01 | 1.5 | 98.86768 | 4.546934 | 0.09813072 | 1.679246 | 3.598249
|  | RAWMIX TYPE: |  | SRC |  |  | Potential Clinker Composition
[7 empty] | SiO2 | Al2O3 | Fe2O3 | CaO | MgO | Na2O | K2O | SO3 | Cl | TOTAL |  | LSF | HM | SM | AM
[7 empty] | 22.34692 | 5.681443 | 3.427841 | 65.31054 | 2.533904 | 0.399817 | 0.49 | 0.3925208 | 0.01542604 | 100.5984 |  | 91.19394 | 2.076237 | 2.453202 | 1.65744
[7 empty] | Ltr Wt. | FCaO | Cond | DOC | KF LOI | MINERALS |  |  |  | S-Alk Ratio | Total Alkali | LP @ 1450C | COATING INDEX | Hotmeal
[12 empty] | C3S net | C2S | C3A | C4AF |  |  |  |  | %SO3 | LOI
[7 empty] | 1.25 | 1.8 | reducing | 96.16606 | 34.39 | 45.59249 | 29.68843 | 9.255916 | 10.43161 | 0.5689462 | 0.722237 | 28.57322 | 32.48089 | 1 | 1.97
| Raw Material Analysis | [5 empty] | 1 |  |  |  | 2 |  |  |  | 3 |  |  |  | 4
[7 empty] | Shale |  | Iron | Lst | Shale |  | Iron | Lst | Shale |  | Iron | Lst | Shale |  | Iron | Lst
| MIX % | LIMESTONE | SHALE | IRON ORE | Error |  | 0 |  | 0 | 0 | -0.03 |  | -0.04 | 0.31 | -0.33 |  | 0.06 | 0.21 | -0.03 |  | 0.01 | -0.04
[5 empty] | Est. Adj Oxide |  | 0 |  | 0 | 0 | -0.04001067 |  | -0.04816956 | 0.6078431 | -0.4401174 |  | 0.07225434 | 0.4117647 | -0.04001067 |  | 0.01204239 | -0.07843137
| SiO2 | 3.24 | 74.98 | 9.16 | Unnormalized |  | 18.1 |  | 0.1 | 81.8 | 18.05999 |  | 0.05183044 | 82.40784 | 17.52651 |  | 0.1238168 | 82.39358 | 17.4788 |  | 0.1358049 | 82.27899
| Al2O3 | 0.79 | 8.8 | 2 | Condition,if |  | 18.1 |  | 0.1 | 81.8 | 18.05999 |  | 0.05183044 | 82.40784 | 17.52651 |  | 0.1238168 | 82.39358 | 17.4788 |  | 0.1358049 | 82.27899
| Fe2O3 | 0.38 | 6.2 | 83.04 | Normalized |  | 18.1 |  | 0.1 | 81.8 | 17.96662 |  | 0.05156249 | 81.98181 | 17.51882 |  | 0.1237625 | 82.35742 | 17.49742 |  | 0.1359495 | 82.36663
| CaO | 51 | 0.98 | 0.06
`
Note on D11: di to kasali nilagyan ko lang para makita nyo lang na dito nakahany ang ilalagay ang nyong formula
Note on H11: Itong nakapula ang babaguhin nyong formula. sorry
Note on T17: walang formula/manual input lang dito ng data
Note on E27: Itong Raw Materials ay same lang ng data sa RECIPE/ pwede wag nyo nang lagyan ng Table iconnect nyo lang ang data
Note on J27: Ito ang formula ng Material Setting
Note on W27: Hide this Table

## RECIPE( LSF AND SM)
layout
3 MATERIALS - LSF & SM
3 MATERIALS - LSF & SM
Hide this table
TARGET | LIME SATURATION FACTOR |  |  | 90 | [12 empty] | Hide this table
| SILICA MODULUS |  |  | 2.5 |  |  |  |  | TARGET | LIME SATURATION FACTOR |  |  | 90
MIX % | LIMESTONE | SHALE | IRON ORE | RAWMEAL |  |  | COEFFICIENTS FOR MIX CALCULATION |  |  | SILICA MODULUS |  |  | 2.5
| 81.2 | 15.8 | 3 | 100 |  |  | A | 1 | MIX % | LIMESTONE | SHALE | IRON ORE | RAWMEAL |  |  |  |  | COEFFICIENTS FOR MIX CALCULATION
SiO2 | 3.24 | 74.98 | 9.16 | 14.75252 |  |  | B | 1 |  | 81.2 | 15.8 | 3 | 100 |  |  |  |  | A | 1
Al2O3 | 0.79 | 8.8 | 2 | 2.09188 |  |  | C | 1 | SiO2 | 3.24 | 74.98 | 9.16 | 14.75252 |  |  |  |  | B | 1
Fe2O3 | 0.38 | 6.2 | 83.04 | 3.77936 |  |  | D | 100 | Al2O3 | 0.79 | 8.8 | 2 | 2.09188 |  |  |  |  | C | 1
CaO | 51 | 0.98 | 0.06 | 41.56864 |  |  | E | -0.315 | Fe2O3 | 0.38 | 6.2 | 83.04 | 3.77936 |  |  |  |  | D | 100
MgO | 1.24 | 0.24 | 0.41 | 1.0571 |  |  | F | -37.48 | CaO | 51 | 0.98 | 0.06 | 41.56864 |  |  |  |  | E | -0.315
Na2O | 0.5 | 0.3 | 0.2 | 0.4594 |  |  | G | 203.44 | MgO | 1.24 | 0.24 | 0.41 | 1.0571 |  |  |  |  | F | -37.48
K2O | 0.2 | 0.2 | 0.1 | 0.197 |  |  | H | 0 | Na2O | 0.5 | 0.3 | 0.2 | 0.4594 |  |  |  |  | G | 203.44
SO3 | 0.1 | 0.2 | 0.07 | 0.1149 |  |  | I | -4177.392 | K2O | 0.2 | 0.2 | 0.1 | 0.197 |  |  |  |  | H | 0
Cl | 0.1 | 0.2 | 0.07 | 0.1149 |  |  | J | 20094.22 | SO3 | 0.1 | 0.2 | 0.07 | 0.1149 |  |  |  |  | I | -4177.392
LOI | 42.48 | 8 | 4.65 | 35.89726 |  |  | K | 7372.56 | Cl | 0.1 | 0.2 | 0.07 | 0.1149 |  |  |  |  | J | 20094.22
TOTAL | 100.03 | 100.1 | 99.76 | 100.03296 |  |  | L | 0 | LOI | 42.48 | 8 | 4.65 | 35.89726 |  |  |  |  | K | 7372.56
LSF | 497.5027 | 0.4368019 | 0.07318501 | 89.91302 |  |  | DELTA | -5374716.3 | TOTAL | 100.03 | 100.1 | 99.76 | 100.03296 |  |  |  |  | L | 0
SM | 2.769231 | 4.998667 | 0.107714 | 2.512675 |  |  | Wet basis |  | LSF | 497.5027 | 0.4368019 | 0.07318501 | 89.91302 |  |  |  |  | DELTA | -5374716.3
AM | 2.078947 | 1.419355 | 0.02408478 | 0.5535011 |  |  | 85.47412 |  | SM | 2.769231 | 4.998667 | 0.107714 | 2.512675 |  |  |  |  | Wet basis
RAW MATERIAL PERCENTAGE (Dry Basis) | [6 empty] | 17.23362 |  | AM | 2.078947 | 1.419355 | 0.02408478 | 0.5535011 |  |  |  |  | 85.47412
LIMESTONE |  |  | 81.20041 |  |  |  | 3.287231 |  | RAW MATERIAL PERCENTAGE (Dry Basis) | [8 empty] | 17.23362
SHALE |  |  | 15.76876 |  |  |  | 105.995 |  | LIMESTONE |  |  | 81.20041 | [5 empty] | 3.287231
IRON ORE |  |  | 3.030827 |  |  |  | 0.943441 |  | SHALE |  |  | 15.76876 | [5 empty] | 105.995
TOTAL |  |  | 100 | [5 empty] | IRON ORE |  |  | 3.030827 | [5 empty] | 0.943441
Material Percentage (WEIGH FEEDER) | [8 empty] | TOTAL |  |  | 100
MIX | Wet Basis |  | Dry Basis |  | H2O % |  |  |  | Material Percentage (WEIGH FEEDER)
LIMESTONE | 80.63979 |  | 81.2 |  | 5 |  |  |  | MIX | Wet Basis |  | Dry Basis |  | H2O %
SHALE | 16.2589 |  | 15.8 |  | 8.5 |  |  |  | LIMESTONE | 80.63979 |  | 81.2 |  | 5
IRON ORE | 3.101308 |  | 3 |  | 7.8 |  |  |  | SHALE | 16.2589 |  | 15.8 |  | 8.5
TOTAL | 100 |  | 100 |  | 21.3 |  |  |  | IRON ORE | 3.101308 |  | 3 |  | 7.8
[9 empty] | TOTAL | 100 |  | 100 |  | 21.3
[9 empty] | formula | WITH FORMULA |  |  |  |  | TEXT BOX | NUMBERS
`
`
`
`
`
`
`
`
`
`
`
`
`
`
`
`

## 4 MATERIALS (LSF,SM & AM)
LAYOUT
4 MATERIALS - LSF,SM AND AM
| Condition (M/A) |  | TOTAL | Material Setting |  |  |  | XRF ANALYSIS | [8 empty] | LOI | TOTAL | RATIOS
|  |  |  | Limestome | Shale | Sand | Iron Ore | SiO2 | Al2O3 | Fe2O3 | CaO | MgO | Na2O | K2O | SO3 | Cl |  |  | LSF | HM | SM | AM
| MANUAL |  | 100 | 82.83551 | 2.636281 | 13.81207 | 0.7161385 | 13.1 | 3 | 2 | 43.3 | 1.65 | 0.26 | 0.49 | 0.2 | 0.01 | 36.0488 | 100.0588 | 104.1366 | 2.392265 | 2.62 | 1.5
1 | MANUAL/AUTOMATIC |  | 100 | 81.8308 | 3.060049 | 14.22506 | 0.8840941 | 13.34303 | 3.202326 | 2.134884 | 42.52689 | 1.65 | 0.26 | 0.49 | 0.2 | 0.01 | 35.44114 | 99.25827 | 99.84962 | 2.276571 | 2.5 | 1.5
2 | MANUAL/AUTOMATIC |  | 100 | 81.8308 | 3.060049 | 14.22506 | 0.8840941 | 13.34303 | 3.202326 | 2.134884 | 42.52689 | 1.65 | 0.26 | 0.49 | 0.2 | 0.01 | 35.44114 | 99.25827 | 99.84962 | 2.276571 | 2.5 | 1.5
3 | MANUAL/AUTOMATIC |  | 100 | 81.8308 | 3.060049 | 14.22506 | 0.8840941 | 13.34303 | 3.202326 | 2.134884 | 42.52689 | 1.65 | 0.26 | 0.49 | 0.2 | 0.01 | 35.44114 | 99.25827 | 99.84962 | 2.276571 | 2.5 | 1.5
4 | MANUAL/AUTOMATIC |  | 100 | 81.8308 | 3.060049 | 14.22506 | 0.8840941
Target Rawmeal Composition
|  |  | Target |  |  |  |  | SiO2 | Al2O3 | Fe2O3 | CaO | MgO | Na2O | K2O | SO3 | Cl | LOI | TOTAL | LSF | HM | SM | AM
|  |  | LSF |  | 100 |  |  | 13.34303 | 3.202326 | 2.134884 | 42.52689 | 1.076427 | 0.4596823 | 0.1966476 | 0.1122791 | 0.01 | 36.88 | 99.94216 | 99.84962 | 2.276571 | 2.5 | 1.5
|  |  | SM |  | 2.5 |  |  | Coal Ash Composition
|  |  | AM |  | 1.5 |  |  | 51.91001 | 24.18998 | 6.72271 | 8.127452 | 1.10752 | 0.2 | 0.9 | 4.2 | 0.01 | 1.5 | 98.86768 | 4.546934 | 0.09813072 | 1.679246 | 3.598249
|  |  | % Ash Absorbed |  | 2.1% |  |  | Potential Clinker Composition
|  |  | RAWMIX TYPE: |  | OPC |  |  | SiO2 | Al2O3 | Fe2O3 | CaO | MgO | Na2O | K2O | SO3 | Cl | TOTAL |  | LSF | HM | SM | AM
[8 empty] | 21.78533 | 5.474842 | 3.452412 | 66.13048 | 1.692811 | 0.7171737 | 0.1966476 | 0.2623464 | 0.01572014 | 99.72776 |  | 94.72543 | 2.153205 | 2.440317 | 1.585802
[8 empty] | Ltr Wt. | FCaO | Cond | DOC | KF LOI | MINERALS |  |  |  | S-Alk Ratio | Total Alkali | LP @ 1450C | COATING INDEX | Hotmeal
[13 empty] | C3S net | C2S | C3A | C4AF |  |  |  |  | %SO3 | LOI
[8 empty] | 1.25 | 1.8 | oxidize | 96.16606 | 34.39 | 54.55269 | 21.31879 | 8.666851 | 10.50638 | 0.4724967 | 0.8465678 | 27.06143 | 30.34181 | 1 | 1.97
Raw Material Analysis
[8 empty] | 1 |  |  |  | 2 |  |  |  | 3 |  |  |  | 4
| MIX % | LIMESTONE | SHALE | SAND | IRON ORE |  |  | Sand | Shale | Iron | Lst | Sand | Shale | Iron | Lst | Sand | Shale | Iron | Lst | Sand | Shale | Iron | Lst
[6 empty] | Error |  | 0.243026 | 0.2023262 | 0.1348842 | -0.7731075 | 0 | 0 | 0 | 0 | 0 | 0 | 0 | 0 | 0 | 0 | 0 | 0
| SiO2 | 3.24 | 9 | 74.98 | 9.16 | Est. Adj Oxide |  | 0.3241211 | 0.4046525 | 0.1624328 | -1.515897 | 0 | 0 | 0 | 0 | 0 | 0 | 0 | 0 | 0 | 0 | 0 | 0
| Al2O3 | 0.79 | 50 | 8.8 | 2 | Unnormalized |  | 14.13619 | 3.040934 | 0.8785712 | 81.31961 | 14.22506 | 3.060049 | 0.8840941 | 81.8308 | 14.22506 | 3.060049 | 0.8840941 | 81.8308 | 14.22506 | 3.060049 | 0.8840941 | 81.8308
| Fe2O3 | 0.38 | 14 | 6.2 | 83.04 | Condition,if |  | 14.13619 | 3.040934 | 0.8785712 | 81.31961 | 14.22506 | 3.060049 | 0.8840941 | 81.8308 | 14.22506 | 3.060049 | 0.8840941 | 81.8308 | 14.22506 | 3.060049 | 0.8840941 | 81.8308
| CaO | 51 | 5.5 | 0.98 | 0.06 | Normalized |  | 14.22506 | 2.697734 | 0.8840941 | 81.8308 | 14.22506 | 3.060049 | 0.8840941 | 81.8308 | 14.22506 | 3.060049 | 0.8840941 | 81.8308 | 14.22506 | 3.060049 | 0.8840941 | 81.8308
Hide this please
Note on D11: di to kasali nilagyan ko lang para makita nyo lang na dito nakahany ang ilalagay ang nyong formula
Note on H11: Itong nakapula ang babaguhin nyong formula. sorry
Note on U17: no formula/manual input lang ng data
Note on E27: Itong Raw Materials ay same lang ng data sa RECIPE/ pwede wag nyo nang lagyan ng Table iconnect nyo lang ang data
Note on K28: Ito ang formula ng Material Setting
Note on X28: Hide this table
`
`

## RECIPE (LSF,SM and AM)
LAYOUT
4 MATERIALS - LSF,SM AND AM
TARGET |  | LIME SATURATION FACTOR |  |  | 100
|  | SILICA MODULUS |  |  | 2.5 |  |  | Hide this Table
|  | ALUMINA MODULUS |  |  | 1.5
MIX % | LIMESTONE | SHALE | SAND | IRON ORE | RAWMEAL |  |  | COEFFICIENTS |  | MATRIX DETERMINANTS
| 82.83551 | 2.636281 | 13.81207 | 0.7161385 | 100 |  |  | a | 1 | Dw | 59469391216.8
SiO2 | 3.24 | 9 | 74.98 | 9.16 | 13.34303 |  |  | b | 1 | Dx | 9915983665.2
Al2O3 | 0.79 | 50 | 8.8 | 2 | 3.202326 |  |  | c | 1 | Dy | 514131186.7
Fe2O3 | 0.38 | 14 | 6.2 | 83.04 | 2.134884 |  |  | d | 1 | Dz | 1892642896.6
CaO | 51 | 5.5 | 0.98 | 0.06 | 42.52689 |  |  | e | 100 | D | 717921489.7
MgO | 1.24 | 0.5 | 0.24 | 0.41 | 1.076427 |  |  | f | -0.22
K2O | 0.5 | 0.1 | 0.3 | 0.2 | 0.4596823 |  |  | g | 0.5
Na2O | 0.2 | 0.1 | 0.2 | 0.1 | 0.1966476 |  |  | h | 122.56
SO3 | 0.1 | 0.05 | 0.2 | 0.07 | 0.1122791 |  |  | i | -29
Cl | 0.01 | 0.01 | 0.01 | 0.01 | 0.01 |  |  | k | -0.315
LOI | 42.48 | 21 | 8 | 4.65 | 36.88041 |  |  | l | -37.48
TOTAL | 99.94 | 100.26 | 99.91 | 99.7 | 99.94257 |  |  | m | 203.44
LSF | 497.5027 | 5.894962 | 0.4368019 | 0.07318501 | 100 |  |  | n | 151
SM | 2.769231 | 0.140625 | 4.998667 | 0.107714 | 2.5 |  |  | p | -4074.88
AM | 2.078947 | 3.571429 | 1.419355 | 0.02408478 | 1.5 |  |  | q | 22337.8
RAW MATERIAL PERCENTAGE (%Dry) | [7 empty] | r | 8192.4
LIMESTONE |  |  |  | 82.83551 |  |  |  | s | 8780
SHALE |  |  |  | 2.636281 |  |  |  | Wet*
SAND |  |  |  | 13.81207 |  |  |  | 88.12288
IRON ORE |  |  |  | 0.7161385 |  |  |  | 2.775033
TOTAL |  |  |  | 100 |  |  |  | 15.09516
Material Percentage (WEIGH FEEDER) | [7 empty] | 0.7767228
MIX | Wet Basis |  |  | Dry Basis |  | % H2O |  | 106.7698
LIMESTONE | 82.5354 |  |  | 82.83551 |  | 6 |  | 0.9365945
SHALE | 2.59908 |  |  | 2.636281 |  | 5
SAND | 14.13804 |  |  | 13.81207 |  | 8.5
IRON ORE | 0.7274743 |  |  | 0.7161385 |  | 7.8
TOTAL | 100 |  |  | 100 |  | 27.3
Legend:
[12 empty] | text | numbers
4 MATERIALS - LSF,SM AND AM | [6 empty] | formula | WITH FORMULA
TARGET |  | LIME SATURATION FACTOR |  |  | 100
|  | SILICA MODULUS |  |  | 2.5
|  | ALUMINA MODULUS |  |  | 1.5
MIX % | LIMESTONE | SHALE | SAND | IRON ORE | RAWMEAL |  |  | COEFFICIENTS |  | MATRIX DETERMINANTS
| 82.83551 | 2.636281 | 13.81207 | 0.7161385 | 100 |  |  | a | 1 | Dw | 59469391216.8
SiO2 | 3.24 | 9 | 74.98 | 9.16 | 13.34303 |  |  | b | 1 | Dx | 9915983665.2
Al2O3 | 0.79 | 50 | 8.8 | 2 | 3.202326 |  |  | c | 1 | Dy | 514131186.7
Fe2O3 | 0.38 | 14 | 6.2 | 83.04 | 2.134884 |  |  | d | 1 | Dz | 1892642896.6
CaO | 51 | 5.5 | 0.98 | 0.06 | 42.52689 |  |  | e | 100 | D | 717921489.7
MgO | 1.24 | 0.5 | 0.24 | 0.41 | 1.076427 |  |  | f | -0.22
K2O | 0.5 | 0.1 | 0.3 | 0.2 | 0.4596823 |  |  | g | 0.5
Na2O | 0.2 | 0.1 | 0.2 | 0.1 | 0.1966476 |  |  | h | 122.56
SO3 | 0.1 | 0.05 | 0.2 | 0.07 | 0.1122791 |  |  | i | -29
Cl | 0.01 | 0.01 | 0.01 | 0.01 | 0.01 |  |  | k | -0.315
LOI | 42.48 | 21 | 8 | 4.65 | 36.88041 |  |  | l | -37.48
TOTAL | 99.94 | 100.26 | 99.91 | 99.7 | 99.94257 |  |  | m | 203.44
LSF | 497.5027 | 5.894962 | 0.4368019 | 0.07318501 | 100 |  |  | n | 151
SM | 2.769231 | 0.140625 | 4.998667 | 0.107714 | 2.5 |  |  | p | -4074.88
AM | 2.078947 | 3.571429 | 1.419355 | 0.02408478 | 1.5 |  |  | q | 22337.8
RAW MATERIAL PERCENTAGE (%Dry) | [7 empty] | r | 8192.4
LIMESTONE |  |  |  | 82.83551 |  |  |  | s | 8780
SHALE |  |  |  | 2.636281 |  |  |  | Wet*
SAND |  |  |  | 13.81207 |  |  |  | 88.12288
IRON ORE |  |  |  | 0.7161385 |  |  |  | 2.775033
TOTAL |  |  |  | 100 |  |  |  | 15.09516
Material Percentage (WEIGH FEEDER) | [7 empty] | 0.7767228
MIX | Wet Basis |  |  | Dry Basis |  | % H2O |  | 106.7698
LIMESTONE | 82.5354 |  |  | 82.83551 |  | 6 |  | 0.9365945
SHALE | 2.59908 |  |  | 2.636281 |  | 5
SAND | 14.13804 |  |  | 13.81207 |  | 8.5
IRON ORE | 0.7274743 |  |  | 0.7161385 |  | 7.8
TOTAL | 100 |  |  | 100 |  | 27.3
`
`
`
`
`
`
`
`
`
`
`

## Fuel& Clinker Factor
Fuel & Kiln Feed to Clinker Ratio | [9 empty] | Legend:
[5 empty] | Fuel & Kiln Feed to Clinker Ratio | [6 empty] | text | numbers
FUEL (as fired) |  | % | Heat Value, Kcal/Kg | [6 empty] | formula | WITH FORMULA
LVM |  | 100% | 9750 | 9750 | FUEL (as fired) |  | % | Heat Value, Kcal/Kg
HVM |  | 0% | 0 | 0 | LVM |  | 100% | 9750 | 9750
Combined Fuel, Kcal/Kg |  |  |  | 9750 | HVM |  | 0% | 0 | 0
ASH |  | % | Combined Ash | 12.75 | Combined Fuel, Kcal/Kg |  |  |  | 9750
LVM | 19 | 50% | 9.5 |  | ASH |  | % | Combined Ash | 12.75
HVM | 6.5 | 50% | 3.25 |  | LVM | 19 | 50% | 9.5
VCM |  | % | Combined VCM | 29 | HVM | 6.5 | 50% | 3.25
LVM | 13 | 50% | 6.5 |  | VCM |  | % | Combined VCM | 29
HVM | 45 | 50% | 22.5 |  | LVM | 13 | 50% | 6.5
Specific Heat Consumption, Kcal/Kg Clinker |  |  |  | 740 | HVM | 45 | 50% | 22.5
Kg Fuel per Kg Clinker Produced |  |  |  | 0.07589744 | Specific Heat Consumption, Kcal/Kg Clinker |  |  |  | 740
Viscosity, cP |  | 19.94 | Density,Kg/L | 0.86 | Kg Fuel per Kg Clinker Produced |  |  |  | 0.07589744
% Ash Absorbed |  |  |  | 0 | Viscosity, cP |  | 19.94 | Density,Kg/L | 0.86
% Ash Content |  |  |  | 0 | % Ash Absorbed |  |  |  | 0
Fuel, TPH (Actual) |  |  |  | 20.46 | % Ash Content |  |  |  | 0
Kiln Feed, TPH |  |  |  | 450 | Fuel, TPH (Actual) |  |  |  | 20.46
Kiln Feed, LOI |  |  |  | 26 | Kiln Feed, TPH |  |  |  | 450
Kiln Feed, H2O |  |  |  | 12 | Kiln Feed, LOI |  |  |  | 26
% Dust Loss to Silo |  |  |  | 8 | Kiln Feed, H2O |  |  |  | 12
% Dust Loss to Silo, LOI |  |  |  | 34.8 | % Dust Loss to Silo |  |  |  | 8
Clinker Production, TPH |  |  |  | 269.5968 | % Dust Loss to Silo, LOI |  |  |  | 34.8
Clinker Factor |  |  |  | 1.669159 | Clinker Production, TPH |  |  |  | 269.5968
FUEL AND CLINKER BALANCE |  |  |  |  | Clinker Factor |  |  |  | 1.669159
Kiln Feed, TPH |  |  |  | 450 | FUEL AND CLINKER BALANCE
Clinker Factor |  |  |  | 1.669 | Kiln Feed, TPH |  |  |  | 450
Clinker Production, TPH |  |  |  | 269.6225 | Clinker Factor |  |  |  | 1.669
Fuel Requirement |  |  | TPH (Ideal) | 20.46366 | Clinker Production, TPH |  |  |  | 269.6225
|  |  | CMH | 23.79495 | Fuel Requirement |  |  | TPH (Ideal) | 20.46366
[8 empty] | CMH | 23.79495

## RAWMIX DESIGN
LAYOUT
RAW MIX DESIGN (RM to CKR conversion) | [8 empty] | RAW MIX DESIGN (RM to CKR conversion)
MIX % | IRON ORE | SHALE | SAND | LIMESTONE | COAL ASH | RAWMEAL | CKR-ASH FREE | CKR w/ ASH | MIX % | IRON ORE | SHALE | SAND | LIMESTONE | COAL ASH | RAWMEAL | CKR-ASH FREE | CKR w/ ASH
SiO2 | 9.16 | 9 | 74.98 | 3.24 | 51.91001 | 13.34303 | 21.13928 | 22.0624 | SiO2 | 9.16 | 9 | 74.98 | 3.24 | 51.91001 | 13.34303 | 21.13928 | 22.0624
Al2O3 | 2 | 50 | 8.8 | 0.79 | 24.18998 | 3.202326 | 5.073427 | 5.646923 | Al2O3 | 2 | 50 | 8.8 | 0.79 | 24.18998 | 3.202326 | 5.073427 | 5.646923
Fe2O3 | 83.04 | 14 | 6.2 | 0.38 | 6.72271 | 2.134884 | 3.382285 | 3.482497 | Fe2O3 | 83.04 | 14 | 6.2 | 0.38 | 6.72271 | 2.134884 | 3.382285 | 3.482497
CaO | 0.06 | 5.5 | 0.98 | 51 | 8.127452 | 42.52689 | 67.37511 | 65.59768 | CaO | 0.06 | 5.5 | 0.98 | 51 | 8.127452 | 42.52689 | 67.37511 | 65.59768
MgO | 0.41 | 0.5 | 0.24 | 1.24 | 1.10752 | 1.076427 | 1.705377 | 1.687441 | MgO | 0.41 | 0.5 | 0.24 | 1.24 | 1.10752 | 1.076427 | 1.705377 | 1.687441
K2O | 0.2 | 0.1 | 0.3 | 0.5 | 0.2 | 0.4596823 | 0.728272 | 0.7124239 | K2O | 0.2 | 0.1 | 0.3 | 0.5 | 0.2 | 0.4596823 | 0.728272 | 0.7124239
Na2O | 0.1 | 0.1 | 0.2 | 0.2 | 0.9 | 0.1966476 | 0.3115476 | 0.3292012 | Na2O | 0.1 | 0.1 | 0.2 | 0.2 | 0.9 | 0.1966476 | 0.3115476 | 0.3292012
SO3 | 0.07 | 0.05 | 0.2 | 0.1 | 4.2 | 0.1122791 | 0.1778831 | 0.2985466 | SO3 | 0.07 | 0.05 | 0.2 | 0.1 | 4.2 | 0.1122791 | 0.1778831 | 0.2985466
Cl | 0.01 | 0.01 | 0.01 | 0.01 | 0.01 | 0.01 | 0.01584294 | 0.01584294 | Cl | 0.01 | 0.01 | 0.01 | 0.01 | 0.01 | 0.01 | 0.01584294 | 0.01584294
L.O.I. | 4.65 | 21 | 8 | 42.48 |  | 36.88041 |  |  | L.O.I. | 4.65 | 21 | 8 | 42.48 |  | 36.88041
H2O % | 5 | 3 | 4 | 2 | 1 | 0.35 |  |  | H2O % | 5 | 3 | 4 | 2 | 1 | 0.35
TOTAL | 99.7 | 100.26 | 99.91 | 99.94 | 98.36768 | 100.2926 | 99.90902 | 99.83295 | TOTAL | 99.7 | 100.26 | 99.91 | 99.94 | 98.36768 | 100.2926 | 99.90902 | 99.83295
LSF | 0.07318501 | 5.894962 | 0.4368019 | 497.5027 | 4.559274 | 100 | 100 | 92.78089 | LSF | 0.07318501 | 5.894962 | 0.4368019 | 497.5027 | 4.559274 | 100 | 100 | 92.78089
SM | 0.107714 | 0.140625 | 4.998667 | 2.769231 | 1.679246 | 2.5 | 2.5 | 2.416627 | SM | 0.107714 | 0.140625 | 4.998667 | 2.769231 | 1.679246 | 2.5 | 2.5 | 2.416627
AM | 0.02408478 | 3.571429 | 1.419355 | 2.078947 | 3.598249 | 1.5 | 1.5 | 1.621516 | AM | 0.02408478 | 3.571429 | 1.419355 | 2.078947 | 3.598249 | 1.5 | 1.5 | 1.621516
Material Percentage (WEIGH FEEDER) |  |  | CKR analysis | Control Range |  | CLINKER ANALYSIS |  | Remarks | Material Percentage (WEIGH FEEDER) |  |  | CKR analysis | Control Range |  | CLINKER ANALYSIS |  | Remarks
MIX % | Dry Basis | Wet Basis |  | Min | Max | C3Sgross | 56.44661 | Normal | MIX % | Dry Basis | Wet Basis |  | Min | Max | C3Sgross | 56.44661 | Normal
LIMESTONE | 82.83551 | 82.55684 | C3Sgross | 45 | 65 | C3Snet | 52.335 | Normal | LIMESTONE | 82.83551 | 82.55684 | C3Sgross | 45 | 65 | C3Snet | 52.335 | Normal
SHALE | 2.636281 | 2.654499 | C3Snet | 45 | 65 | C2S | 23.7863 | Normal | SHALE | 2.636281 | 2.654499 | C3Snet | 45 | 65 | C2S | 23.7863 | Normal
SAND | 13.81207 | 14.05239 | C2S | 10 | 25 | C3A | 9.071962 | Abnormal | SAND | 13.81207 | 14.05239 | C2S | 10 | 25 | C3A | 9.071962 | Abnormal
IRON ORE | 0.7161385 | 0.7362681 | C3A | 6 | 15 | C4AF | 10.59794 | Abnormal | IRON ORE | 0.7161385 | 0.7362681 | C3A | 6 | 15 | C4AF | 10.59794 | Abnormal
TOTAL | 100 | 100 | C4AF | 6 | 12 | Total Alkali | 0.9293674 | Abnormal | TOTAL | 100 | 100 | C4AF | 6 | 12 | Total Alkali | 0.9293674 | Abnormal
|  |  | Total Alkali | 0.6 | 1 | Liquid Phase @ 1450 C | 27.804 | Normal |  |  |  | Total Alkali | 0.6 | 1 | Liquid Phase @ 1450 C | 27.804 | Normal
|  |  | LP @ 1450 C | 25 | 28 | Coating Index | 31.39215 | Abnormal Coating |  |  |  | LP @ 1450 C | 25 | 28 | Coating Index | 31.39215 | Abnormal Coating
TARGET |  |  | Coating Index | 28 | 30 | Activity Index | 3.906977 | Abnormal Coating | TARGET |  |  | Coating Index | 20 | 30 | Activity Index | 3.906977 | Abnormal Coating
|  |  | Activity Index | 2.5 | 3.5 | Burn Factor | 109.0967 | Abnormal |  |  |  | Activity Index | 2.5 | 3.5 | Burn Factor | 109.0967 | Abnormal
LSF | 100 |  | Burn Factor | 108 | 120 | Burn Index | 2.660664 | Abnormal | LSF | 100 |  | Burn Factor | 108 | 120 | Burn Index | 2.660664 | Abnormal
SM | 2.5 |  | Burn Index | 2.6 | 4.5 | Hotmeal SO3 |  | 1 | SM | 2.5 |  | Burn Index | 2.6 | 4.5 | Hotmeal SO3 |  | 1
AM | 1.5 |  | FCaO Result |  | 1 | % Ash Absorbed |  | 3% | AM | 1.5 |  | FCaO Result |  | 1 | % Ash Absorbed |  | 3%
| COEFFICIENTS |  | Wet basis | [6 empty] | COEFFICIENTS |  | Wet basis
| a | 1 | 84.52603 | [6 empty] | a | 1 | 84.52603
| b | 1 | 2.717816 | [6 empty] | b | 1 | 2.717816
| c | 1 | 14.38758 | [6 empty] | c | 1 | 14.38758
| d | 1 | 0.75383 | [6 empty] | d | 1 | 0.75383
| e | 100 | 102.3852 | [6 empty] | e | 100 | 102.3852
| f | -0.22 | 0.9767032 | [6 empty] | f | -0.22 | 0.9767032
| g | 0.5 | [7 empty] | g | 0.5
| h | 122.56 | [7 empty] | h | 122.56
| i | -29 | [7 empty] | i | -29
| k | -0.315 | [7 empty] | k | -0.315
| l | -37.48 | [7 empty] | l | -37.48
| m | 203.44 | [7 empty] | m | 203.44
| n | 151 | [7 empty] | n | 151
| p | -4074.88 | [7 empty] | p | -4074.88
| q | 22337.8 | [7 empty] | q | 22337.8
| r | 8192.4 | [7 empty] | r | 8192.4
| s | 8780 | [7 empty] | s | 8780
| MATRIX DETERMINANTS | [8 empty] | MATRIX DETERMINANTS
| Dw | 59469391216.8 | [7 empty] | Dw | 59469391216.8
| Dx | 9915983665.2 | [7 empty] | Dx | 9915983665.2
| Dy | 514131186.7 | [7 empty] | Dy | 514131186.7
| Dz | 1892642896.6 | [7 empty] | Dz | 1892642896.6
| D | 717921489.7 | [7 empty] | D | 717921489.7
Hide this Table
`
`
`
`
`
`
`
`
`
`
`
`
`
`
`
`
`
`
`
`
`
`