## 3 MATERIALS (LSF & AM)
3 MATERIALS - LSF & AM
Condition (M/A) |  | TOTAL | Material Setting |  |  | XRF ANALYSIS | [8 empty] | LOI | TOTAL | RATIOS
|  |  | Limestome | Shale | Iron Ore | SiO2 | Al2O3 | Fe2O3 | CaO | MgO | Na2O | K2O | SO3 | Cl |  |  | LSF | HM | SM | AM
MANUAL |  | 100 | 80 | 15 | 5 | 13.97 | 3.4 | 2.16 | 42.81 | 1.65 | 0.26 | 0.49 | 0.2 | 0.01 | 35.66366 | 100.61366 | 95.98655 | 2.192012 | 2.51259 | 1.574074
MANUAL/AUTOMATIC |  | 100 | 80 | 15 | 5 | 13.3 | 3.1 | 2.1 | 42.2 | 1.65 | 0.26 | 0.49 | 0.2 | 0.01 | 35.1842 | 98.4942 | 99.70467 | 2.281081 | 2.557692 | 1.47619
MANUAL/AUTOMATIC |  | 100 | 80.61 | 14.33 | 5.06 | 13.4 | 3.4 | 2.2 | 42.8 | 1.65 | 0.26 | 0.49 | 0.2 | 0.01 | 35.6558 | 100.0658 | 99.46549 | 2.252632 | 2.392857 | 1.545455
MANUAL/AUTOMATIC |  | 100 | 80.62 | 14.36 | 5.02 | 13.8 | 3.4 | 2.2 | 42.8 | 1.65 | 0.26 | 0.49 | 0.2 | 0.01 | 35.6558 | 100.4658 | 96.94224 | 2.206186 | 2.464286 | 1.545455
MANUAL/AUTOMATIC |  | 100 | 80.63 | 14.39 | 4.98
Target Rawmeal Composition
| Target |  |  |  |  | SiO2 | Al2O3 | Fe2O3 | CaO | MgO | Na2O | K2O | SO3 | Cl | LOI | TOTAL | LSF | HM | SM | AM
| LSF |  | 95.98655 |  |  | 13.97 | 3.4 | 2.16 | 42.81 | 1.65 | 0.26 | 0.49 | 0.2 | 0.01 | 35.66366 | 100.61366 | 95.98655 | 2.192012 | 2.51259 | 1.574074
| AM |  | 1.574074 |  |  | Coal Ash Composition
| % Ash Absorbed |  | 2.1% |  |  | 51.91001 | 24.18998 | 6.72271 | 8.127452 | 1.10752 | 0.2 | 0.9 | 4.2 | 0.01 | 1.5 | 98.86768 | 4.546934 | 0.09813072 | 1.679246 | 3.598249
| RAWMIX TYPE: |  | OPC |  |  | Potential Clinker Composition
[6 empty] | SiO2 | Al2O3 | Fe2O3 | CaO | MgO | Na2O | K2O | SO3 | Cl | TOTAL |  | LSF | HM | SM | AM
[6 empty] | 22.34813 | 5.681737 | 3.428028 | 65.31425 | 2.534047 | 0.3998395 | 0.49 | 0.3925381 | 0.01542691 | 100.604 |  | 91.19419 | 2.076244 | 2.453205 | 1.657436
[6 empty] | Ltr. Wt. | FCaO | Cond | DOC | KF LOI | MINERALS |  |  |  | Alk/Sul Ratio | Tot Alkali | LP @ 1450C | COATING INDEX | Hotmeal
[11 empty] | C3S net | C2S | C3A | C4AF |  |  |  |  | %SO3 | LOI
[6 empty] | 1.25 | 1.8 | reducing | 96.16606 | 34.39 | 45.59614 | 29.68915 | 9.25638 | 10.43218 | 0.568962 | 0.7222595 | 28.5747 | 32.48244 | 1 | 1.97
formula | WITH FORMULA | [5 empty] | TEXT BOX |  |  |  | NUMBERS
3 MATERIALS - LSF and SM
Condition (M/A) |  | TOTAL | Material Setting |  |  | XRF Analysis | [8 empty] | LOI | TOTAL | RATIOS
[6 empty] | SiO2 | Al2O3 | Fe2O3 | CaO | MgO | Na2O | K2O | SO3 | Cl |  |  | LSF | HM | SM | AM
|  |  | Limestome | Shale | Iron Ore
MANUAL |  | 100 | 80 | 15 | 5 | 13.97 | 3.4 | 2.16 | 42.81 | 1.65 | 0.26 | 0.49 | 0.2 | 0.01 | 35.66366 | 100.61366 | 95.98655 | 2.192012 | 2.51259 | 1.574074
MANUAL/AUTOMATIC |  | 100 | 80 | 15 | 5 | 13.8 | 3.2 | 2.2 | 41 | 1.65 | 0.26 | 0.49 | 0.2 | 0.01 | 34.241 | 97.051 | 93.37281 | 2.135417 | 2.555556 | 1.454545
MANUAL/AUTOMATIC |  | 100 | 81.81 | 13.23 | 4.96 | 13.97 | 3.4 | 2.16 | 42.81 | 1.65 | 0.26 | 0.49 | 0.2 | 0.01 | 35.66366 | 100.61366 | 95.98655 | 2.192012 | 2.51259 | 1.574074
MANUAL/AUTOMATIC |  | 100 | 81.81 | 13.23 | 4.96 | 13.97 | 3.4 | 2.16 | 42.81 | 1.65 | 0.26 | 0.49 | 0.2 | 0.01 | 35.66366 | 100.61366 | 95.98655 | 2.192012 | 2.51259 | 1.574074
MANUAL/AUTOMATIC |  | 100 | 81.81 | 13.23 | 4.96
Target Rawmeal Composition
| Target |  |  |  |  | SiO2 | Al2O3 | Fe2O3 | CaO | MgO | Na2O | K2O | SO3 | Cl | LOI | TOTAL | LSF | HM | SM | AM
| LSF |  | 95.98655 |  |  | 13.97 | 3.4 | 2.16 | 42.81 | 1.65 | 0.26 | 0.49 | 0.2 | 0.01 | 35.66366 | 100.61366 | 95.98655 | 2.192012 | 2.51259 | 1.574074
| AM |  | 1.574074 |  |  | Coal Ash Composition
| % Ash Absorbed |  | 2.1% |  |  | 51.91001 | 24.18998 | 6.72271 | 8.127452 | 1.10752 | 0.2 | 0.9 | 4.2 | 0.01 | 1.5 | 98.86768 | 4.546934 | 0.09813072 | 1.679246 | 3.598249
| RAWMIX TYPE: |  | OPC |  |  | Potential Clinker Composition
[6 empty] | SiO2 | Al2O3 | Fe2O3 | CaO | MgO | Na2O | K2O | SO3 | Cl | TOTAL |  | LSF | HM | SM | AM
[6 empty] | 22.34813 | 5.681737 | 3.428028 | 65.31425 | 2.534047 | 0.3998395 | 0.49 | 0.3925381 | 0.01542691 | 100.604 |  | 91.19419 | 2.076244 | 2.453205 | 1.657436
[6 empty] | Ltr. Wt. | FCaO | Burning Con | DOC | KF LOI | MINERALS |  |  |  | Alkali/Sulphate Ratio | Total Alkali | LP @ 1450C | COATING INDEX | Hotmeal
[11 empty] | C3S net | C2S | C3A | C4AF |  |  |  |  | %SO3 | LOI
[6 empty] | 1.25 | 1.8 | reducing | 96.16606 | 34.39 | 45.59614 | 29.68915 | 9.25638 | 10.43218 | 0.568962 | 0.7222595 | 28.5747 | 32.48244 | 1 | 1.97

## RECIPE( LSF AND AM)
LAYOUT
3 MATERIALS - LSF & AM
RAWMEAL TARGET
LIME SATURATION FACTOR |  |  | 90
ALUMINA MODULUS |  |  | 1.5
MIX % | LIMESTONE | SHALE | IRON ORE | RAWMEAL |  | COEFFICIENTS FOR MIX CALCULATION
| 82.75 | 17.17 | 0.08 | 100 |  | A | 1
SiO2 | 3.24 | 74.98 | 9.16 | 15.562494 |  | B | 1
Al2O3 | 0.79 | 8.8 | 2 | 2.166285 |  | C | 1
Fe2O3 | 0.38 | 6.2 | 83.04 | 1.445422 |  | D | 100
CaO | 51 | 0.98 | 0.06 | 42.370814 |  | E | -0.22
MgO | 1.24 | 0.24 | 0.41 | 1.067636 |  | F | 0.5
Na2O | 0.5 | 0.3 | 0.2 | 0.46542 |  | G | 122.56
K2O | 0.2 | 0.2 | 0.1 | 0.19992 |  | H | 0
SO3 | 0.1 | 0.2 | 0.07 | 0.117146 |  | I | -4177.392
Cl | 0.1 | 0.2 | 0.07 | 0.117146 |  | J | 20094.22
LOI | 42.48 | 8 | 4.65 | 36.52952 |  | K | 7372.56
TOTAL | 100.03 | 100.1 | 99.76 | 100.041803 |  | L | 0
LSF | 497.5027 | 0.4368019 | 0.07318501 | 90.01522 |  | DELTA | -2971752.6
SM | 2.769231 | 4.998667 | 0.107714 | 4.308903 |  | Wet*
AM | 2.078947 | 1.419355 | 0.02408478 | 1.498721 |  | 87.103
RAW MATERIAL PERCENTAGE (Actual Dry Basis) | [5 empty] | 18.76905
LIMESTONE |  |  | 82.74785 |  |  | 0.08511204
SHALE |  |  | 17.17368 |  |  | 105.9572
IRON ORE |  |  | 0.0784733
TOTAL |  |  | 100
% RAW MATERIAL (WEIGHFEEDERS)
MIX | Raw Material % (Actual Wet Basis) |  |  | H2O % | Dry Basis
LIMESTONE | 82.20587 |  |  | 5 | 82.74785
SHALE | 17.71381 |  |  | 8.5 | 17.17368
IRON ORE | 0.08032685 |  |  | 7.8 | 0.0784733
TOTAL | 100 |  |  | 21.3 | 100
3 MATERIALS - LSF AND AM | [5 empty] | formula | WITH FORMULA | TEXT BOX | NUMBERS
RAWMEAL TARGET
LIME SATURATION FACTOR |  |  | 90
ALUMINA MODULUS |  |  | 1.5
MIX % | LIMESTONE | SHALE | IRON ORE | RAWMEAL |  | COEFFICIENTS FOR MIX CALCULATION
| 82.75 | 17.17 | 0.08 | 100 |  | A | 1
SiO2 | 3.24 | 74.98 | 9.16 | 15.562494 |  | B | 1
Al2O3 | 0.79 | 8.8 | 2 | 2.166285 |  | C | 1
Fe2O3 | 0.38 | 6.2 | 83.04 | 1.445422 |  | D | 100
CaO | 51 | 0.98 | 0.06 | 42.370814 |  | E | -0.22
MgO | 1.24 | 0.24 | 0.41 | 1.067636 |  | F | 0.5
Na2O | 0.5 | 0.3 | 0.2 | 0.46542 |  | G | 122.56
K2O | 0.2 | 0.2 | 0.1 | 0.19992 |  | H | 0
SO3 | 0.1 | 0.2 | 0.07 | 0.117146 |  | I | -4177.392
Cl | 0.1 | 0.2 | 0.07 | 0.117146 |  | J | 20094.22
LOI | 42.48 | 8 | 4.65 | 36.52952 |  | K | 7372.56
TOTAL | 100.03 | 100.1 | 99.76 | 100.041803 |  | L | 0
LSF | 497.5027 | 0.4368019 | 0.07318501 | 90.01522 |  | DELTA | -2971752.6
SM | 2.769231 | 4.998667 | 0.107714 | 4.308903
AM | 2.078947 | 1.419355 | 0.02408478 | 1.498721
RAW MATERIAL PERCENTAGE (%Dry)
LIMESTONE |  |  | 82.74785
SHALE |  |  | 17.17368
IRON ORE |  |  | 0.0784733
TOTAL |  |  | 100
ACTUAL FEEDER SETTINGS
MIX | % Wet (Actual Settings) |  | Wet* | % H2O | % Dry
LIMESTONE | 82.20587 |  | 87.103 | 5 | 82.74785
SHALE | 17.71381 |  | 18.76905 | 8.5 | 17.17368
IRON ORE | 0.08032685 |  | 0.08511204 | 7.8 | 0.0784733
TOTAL | 100 |  | 105.9572 | 21.3 | 100
`
`
`
`
`
`

## 3 MATERIALS(LSF & SM)
LAYOUT
3 MATERIALS - LSF & SM
Condition (M/A) |  | TOTAL | Material Setting |  |  | XRF ANALYSIS | [8 empty] | LOI | TOTAL | RATIOS
|  |  | Limestome | Shale | Iron Ore | SiO2 | Al2O3 | Fe2O3 | CaO | MgO | Na2O | K2O | SO3 | Cl |  |  | LSF | HM | SM | AM
MANUAL |  | 100 | 80 | 15 | 5 | 13.97 | 3.4 | 2.16 | 42.81 | 1.65 | 0.26 | 0.49 | 0.2 | 0.01 | 35.66366 | 100.61366 | 95.98655 | 2.192012 | 2.51259 | 1.574074
MANUAL/AUTOMATIC |  | 100 | 80 | 15 | 5 | 14 | 3.5 | 2.4 | 43.5 | 1.65 | 0.26 | 0.49 | 0.2 | 0.01 | 36.206 | 102.216 | 96.75267 | 2.18593 | 2.372881 | 1.458333
MANUAL/AUTOMATIC |  | 100 | 79.31 | 14.97 | 5.72 | 13.5 | 3.3 | 2.1 | 42.1 | 1.65 | 0.26 | 0.49 | 0.2 | 0.01 | 35.1056 | 98.7156 | 97.62319 | 2.227513 | 2.5 | 1.571429
MANUAL/AUTOMATIC |  | 100 | 80.02 | 15.44 | 4.54 | 14 | 3.4 | 2.2 | 42.4 | 1.65 | 0.26 | 0.49 | 0.2 | 0.01 | 35.3414 | 99.9514 | 94.83337 | 2.163265 | 2.5 | 1.545455
MANUAL/AUTOMATIC |  | 100 | 80.43 | 15.41 | 4.16
Target Rawmeal Composition
| Target |  |  |  |  | SiO2 | Al2O3 | Fe2O3 | CaO | MgO | Na2O | K2O | SO3 | Cl | LOI | TOTAL | LSF | HM | SM | AM
| LSF |  | 95.98655 |  |  | 13.97 | 3.4 | 2.16 | 42.81 | 1.65 | 0.26 | 0.49 | 0.2 | 0.01 | 35.66366 | 100.61366 | 95.98655 | 2.192012 | 2.51259 | 1.574074
| SM |  | 2.51259 |  |  | Coal Ash Composition
| % Ash Absorbed |  | 2.1% |  |  | 51.91001 | 24.18998 | 6.72271 | 8.127452 | 1.10752 | 0.2 | 0.9 | 4.2 | 0.01 | 1.5 | 98.86768 | 4.546934 | 0.09813072 | 1.679246 | 3.598249
| RAWMIX TYPE: |  | SRC |  |  | Potential Clinker Composition
[6 empty] | SiO2 | Al2O3 | Fe2O3 | CaO | MgO | Na2O | K2O | SO3 | Cl | TOTAL |  | LSF | HM | SM | AM
[6 empty] | 22.34813 | 5.681737 | 3.428028 | 65.31425 | 2.534047 | 0.3998395 | 0.49 | 0.3925381 | 0.01542691 | 100.604 |  | 91.19419 | 2.076244 | 2.453205 | 1.657436
[6 empty] | Ltr Wt. | FCaO | Cond | DOC | KF LOI | MINERALS |  |  |  | Alk/Sulp Ratio | Total Alkali | LP @ 1450C | COATING INDEX | Hotmeal
[11 empty] | C3S net | C2S | C3A | C4AF |  |  |  |  | %SO3 | LOI
[6 empty] | 1.25 | 1.8 | reducing | 96.16606 | 34.39 | 45.59614 | 29.68915 | 9.25638 | 10.43218 | 0.568962 | 0.7222595 | 28.5747 | 32.48244 | 1 | 1.97
Legend:
[6 empty] | text |  |  | numbers
formula | WITH FORMULA
3 MATERIALS - LSF and SM
Condition (M/A) |  | TOTAL | Material Setting |  |  | XRF Analysis | [8 empty] | LOI | TOTAL | RATIOS
[6 empty] | SiO2 | Al2O3 | Fe2O3 | CaO | MgO | Na2O | K2O | SO3 | Cl |  |  | LSF | HM | SM | AM
|  |  | Limestome | Shale | Iron Ore
MANUAL |  | 100 | 80 | 15 | 5 | 13.97 | 3.4 | 2.16 | 42.81 | 1.65 | 0.26 | 0.49 | 0.2 | 0.01 | 35.66366 | 100.61366 | 95.98655 | 2.192012 | 2.51259 | 1.574074
MANUAL/AUTOMATIC |  | 100 | 80 | 15 | 5 | 13.97 | 3.4 | 2.16 | 42.81 | 1.65 | 0.26 | 0.49 | 0.2 | 0.01 | 35.66366 | 100.61366 | 95.98655 | 2.192012 | 2.51259 | 1.574074
MANUAL/AUTOMATIC |  | 100 | 80 | 15 | 5 | 13.97 | 3.4 | 2.16 | 42.81 | 1.65 | 0.26 | 0.49 | 0.2 | 0.01 | 35.66366 | 100.61366 | 95.98655 | 2.192012 | 2.51259 | 1.574074
MANUAL/AUTOMATIC |  | 100 | 80 | 15 | 5 | 13.97 | 3.4 | 2.16 | 42.81 | 1.65 | 0.26 | 0.49 | 0.2 | 0.01 | 35.66366 | 100.61366 | 95.98655 | 2.192012 | 2.51259 | 1.574074
MANUAL/AUTOMATIC |  | 100 | 80 | 15 | 5
AVERAGE |  |  | 80 | 15 | 5 | 13.97 | 3.4 | 2.16 | 42.81 | 1.65 | 0.26 | 0.49 | 0.2 | 0.01 | 35.66366 | 100.61366 | 95.98655 | 2.192012 | 2.51259 | 1.574074
STDEV | [14 empty] | 0 |  | 0 | 0 | 0 | 0
MIN |  |  | 80 | 15 | 5 | 13.97 | 3.4 | 2.16 | 42.81 | 1.65 | 0.26 | 0.49 | 0.2 | 0.01 | 35.66366 | 100.61366 | 95.98655 | 2.192012 | 2.51259 | 1.574074
MAX |  |  | 80 | 15 | 5 | 13.97 | 3.4 | 2.16 | 42.81 | 1.65 | 0.26 | 0.49 | 0.2 | 0.01 | 35.66366 | 100.61366 | 95.98655 | 2.192012 | 2.51259 | 1.574074
Target Rawmeal Composition
| Target |  |  |  |  | SiO2 | Al2O3 | Fe2O3 | CaO | MgO | Na2O | K2O | SO3 | Cl | LOI | TOTAL | LSF | HM | SM | AM
| LSF |  | 95.98655 |  |  | 13.97 | 3.4 | 2.16 | 42.81 | 1.65 | 0.26 | 0.49 | 0.2 | 0.01 | 35.66366 | 100.61366 | 95.98655 | 2.192012 | 2.51259 | 1.574074
| SM |  | 2.51259 |  |  | Coal Ash Composition
| % Ash Absorbed |  | 2.1% |  |  | 51.91001 | 24.18998 | 6.72271 | 8.127452 | 1.10752 | 0.2 | 0.9 | 4.2 | 0.01 | 1.5 | 98.86768 | 4.546934 | 0.09813072 | 1.679246 | 3.598249
| RAWMIX TYPE: |  | SRC |  |  | Potential Clinker Composition
[6 empty] | SiO2 | Al2O3 | Fe2O3 | CaO | MgO | Na2O | K2O | SO3 | Cl | TOTAL |  | LSF | HM | SM | AM
[6 empty] | 22.34813 | 5.681737 | 3.428028 | 65.31425 | 2.534047 | 0.3998395 | 0.49 | 0.3925381 | 0.01542691 | 100.604 |  | 91.19419 | 2.076244 | 2.453205 | 1.657436
[6 empty] | Ltr Wt. | FCaO | Burning Con | DOC | KF LOI | MINERALS |  |  |  | Alkali/Sulphate Ratio | Total Alkali | LP @ 1450C | COATING INDEX | Hotmeal
[11 empty] | C3S net | C2S | C3A | C4AF |  |  |  |  | %SO3 | LOI
[6 empty] | 1.25 | 1.8 | reducing | 96.16606 | 34.39 | 45.59614 | 29.68915 | 9.25638 | 10.43218 | 0.568962 | 0.7222595 | 28.5747 | 32.48244 | 1 | 1.97

## RECIPE( LSF AND SM)
LAYOUT
3 MATERIALS - LSF AND SM
RAWMEAL TARGET
LIME SATURATION FACTOR |  |  | 97
SILICA MODULUS |  |  | 2.5
MIX % | LIMESTONE | SHALE | IRON ORE | RAWMEAL |  | COEFFICIENTS FOR MIX CALCULATION
| 82.57 | 14.61 | 2.82 | 100 |  | A | 1
SiO2 | 3.24 | 74.98 | 9.16 | 13.888158 |  | B | 1
Al2O3 | 0.79 | 8.8 | 2 | 1.994383 |  | C | 1
Fe2O3 | 0.38 | 6.2 | 83.04 | 3.561314 |  | D | 100
CaO | 51 | 0.98 | 0.06 | 42.25557 |  | E | -0.315
MgO | 1.24 | 0.24 | 0.41 | 1.070494 |  | F | -37.48
Na2O | 0.5 | 0.3 | 0.2 | 0.46232 |  | G | 203.44
K2O | 0.2 | 0.2 | 0.1 | 0.19718 |  | H | 0
SO3 | 0.1 | 0.2 | 0.07 | 0.113764 |  | I | -4105.6336
Cl | 0.1 | 0.2 | 0.07 | 0.113764 |  | J | 21664.726
LOI | 42.48 | 8 | 4.65 | 36.375666 |  | K | 7946.448
TOTAL | 100.03 | 100.1 | 99.76 | 100.032613 |  | L | 0
LSF | 497.5027 | 0.4368019 | 0.07318501 | 97.01642 |  | DELTA | -5698755.2
SM | 2.769231 | 4.998667 | 0.107714 | 2.499805 |  | Wet*
AM | 2.078947 | 1.419355 | 0.02408478 | 0.5600132 |  | 87.103
RAW MATERIAL PERCENTAGE (Actual Dry Basis) | [5 empty] | 18.76905
LIMESTONE |  |  | 82.56724 |  |  | 0.08511204
SHALE |  |  | 14.61279 |  |  | 105.9572
IRON ORE |  |  | 2.819976
TOTAL |  |  | 100
% RAW MATERIAL (WEIGHFEEDERS)
MIX | Raw Material % (Actual Wet Basis) |  |  | H2O % | Dry Basis
LIMESTONE | 82.20587 |  |  | 5 | 82.74785
SHALE | 17.71381 |  |  | 8.5 | 17.17368
IRON ORE | 0.08032685 |  |  | 7.8 | 0.0784733
TOTAL | 100 |  |  | 21.3 | 100
3 MATERIALS - LSF AND SM
[6 empty] | formula | WITH FORMULA | TEXT BOX | NUMBERS
RAWMEAL TARGET
LIME SATURATION FACTOR |  |  | 97
SILICA MODULUS |  |  | 2.5
MIX % | LIMESTONE | SHALE | IRON ORE | RAWMEAL |  | COEFFICIENTS FOR MIX CALCULATION
| 82.57 | 14.61 | 2.82 | 100 |  | A | 1
SiO2 | 3.24 | 74.98 | 9.16 | 13.888158 |  | B | 1
Al2O3 | 0.79 | 8.8 | 2 | 1.994383 |  | C | 1
Fe2O3 | 0.38 | 6.2 | 83.04 | 3.561314 |  | D | 100
CaO | 51 | 0.98 | 0.06 | 42.25557 |  | E | -0.315
MgO | 1.24 | 0.24 | 0.41 | 1.070494 |  | F | -37.48
Na2O | 0.5 | 0.3 | 0.2 | 0.46232 |  | G | 203.44
K2O | 0.2 | 0.2 | 0.1 | 0.19718 |  | H | 0
SO3 | 0.1 | 0.2 | 0.07 | 0.113764 |  | I | -4105.6336
Cl | 0.1 | 0.2 | 0.07 | 0.113764 |  | J | 21664.726
LOI | 42.48 | 8 | 4.65 | 36.375666 |  | K | 7946.448
TOTAL | 100.03 | 100.1 | 99.76 | 100.032613 |  | L | 0
LSF | 497.5027 | 0.4368019 | 0.07318501 | 97.01642 |  | DELTA | -5698755.2
SM | 2.769231 | 4.998667 | 0.107714 | 2.499805
AM | 2.078947 | 1.419355 | 0.02408478 | 0.5600132
RAW MATERIAL PERCENTAGE (%Dry)
LIMESTONE |  |  | 82.56724
SHALE |  |  | 14.61279
IRON ORE |  |  | 2.819976
TOTAL |  |  | 100
ACTUAL FEEDER SETTINGS
MIX | % Wet (Actual Settings) |  | Wet* | % H2O | % Dry
LIMESTONE | 82.20587 |  | 87.103 | 5 | 82.74785
SHALE | 17.71381 |  | 18.76905 | 8.5 | 17.17368
IRON ORE | 0.08032685 |  | 0.08511204 | 7.8 | 0.0784733
TOTAL | 100 |  | 105.9572 | 21.3 | 100
`
`
`
`
`
`
`
`
`
`
`
`

## 4 MATERIALS (LSF,SM & AM)
LAYOUT
4 MATERIALS - LSF,SM AND AM
Condition (M/A) |  | TOTAL | Material Setting |  |  |  | XRF ANALYSIS | [8 empty] | LOI | TOTAL | RATIOS
|  |  | Limestome | Shale | Sand | Iron Ore | SiO2 | Al2O3 | Fe2O3 | CaO | MgO | Na2O | K2O | SO3 | Cl |  |  | LSF | HM | SM | AM
MANUAL |  | 100 | 80 | 15 | 4 | 1 | 13.97 | 3.4 | 2.16 | 42.81 | 1.65 | 0.26 | 0.49 | 0.2 | 0.01 | 35.66366 | 100.61366 | 95.98655 | 2.192012 | 2.51259 | 1.574074
MANUAL/AUTOMATIC |  | 100 | 80 | 15 | 4 | 1 | 13.97 | 3.4 | 2.16 | 42.81 | 1.65 | 0.26 | 0.49 | 0.2 | 0.01 | 35.66366 | 100.61366 | 95.98655 | 2.192012 | 2.51259 | 1.574074
MANUAL/AUTOMATIC |  | 100 | 80 | 15 | 4 | 1 | 13.97 | 3.4 | 2.16 | 42.81 | 1.65 | 0.26 | 0.49 | 0.2 | 0.01 | 35.66366 | 100.61366 | 95.98655 | 2.192012 | 2.51259 | 1.574074
MANUAL/AUTOMATIC |  | 100 | 80 | 15 | 4 | 1 | 13.97 | 3.4 | 2.16 | 42.81 | 1.65 | 0.26 | 0.49 | 0.2 | 0.01 | 35.66366 | 100.61366 | 95.98655 | 2.192012 | 2.51259 | 1.574074
MANUAL/AUTOMATIC |  | 100 | 80 | 15 | 4 | 1
Target Rawmeal Composition
|  | Target |  |  |  |  | SiO2 | Al2O3 | Fe2O3 | CaO | MgO | Na2O | K2O | SO3 | Cl | LOI | TOTAL | LSF | HM | SM | AM
|  | LSF |  | 95.98655 |  |  | 13.97 | 3.4 | 2.16 | 42.81 | 1.65 | 0.26 | 0.49 | 0.2 | 0.01 | 35.66366 | 100.61366 | 95.98655 | 2.192012 | 2.51259 | 1.574074
|  | SM |  | 2.51259 |  |  | Coal Ash Composition
|  | AM |  | 1.574074 |  |  | 51.91001 | 24.18998 | 6.72271 | 8.127452 | 1.10752 | 0.2 | 0.9 | 4.2 | 0.01 | 1.5 | 98.86768 | 4.546934 | 0.09813072 | 1.679246 | 3.598249
|  | % Ash Absorbed |  | 2.1% |  |  | Potential Clinker Composition
|  | RAWMIX TYPE: |  | OPC |  |  | SiO2 | Al2O3 | Fe2O3 | CaO | MgO | Na2O | K2O | SO3 | Cl | TOTAL |  | LSF | HM | SM | AM
[7 empty] | 22.34813 | 5.681737 | 3.428028 | 65.31425 | 2.534047 | 0.3998395 | 0.49 | 0.3925381 | 0.01542691 | 100.604 |  | 91.19419 | 2.076244 | 2.453205 | 1.657436
[7 empty] | Ltr Wt. | FCaO | Cond | DOC | KF LOI | MINERALS |  |  |  | Alk/Sulp Ratio | Total Alkali | LP @ 1450C | COATING INDEX | Hotmeal
[12 empty] | C3S net | C2S | C3A | C4AF |  |  |  |  | %SO3 | LOI
[7 empty] | 1.25 | 1.8 | oxidize | 96.16606 | 34.39 | 45.59614 | 29.68915 | 9.25638 | 10.43218 | 0.568962 | 0.7222595 | 28.5747 | 32.48244 | 1 | 1.97
formula | WITH FORMULA |  |  |  |  | TEXT |  |  | NUMBERS
4 MATERIALS - LSF,SM AND AM
Condition (M/A) |  | TOTAL | Material Setting |  |  |  | XRF Analysis | [8 empty] | LOI | TOTAL | RATIOS
[7 empty] | SiO2 | Al2O3 | Fe2O3 | CaO | MgO | Na2O | K2O | SO3 | Cl |  |  | LSF | HM | SM | AM
|  |  | Limestome | Shale | Sand | Iron Ore
MANUAL |  | 100 | 80 | 15 | 4 | 1 | 13.97 | 3.4 | 2.16 | 42.81 | 1.65 | 0.26 | 0.49 | 0.2 | 0.01 | 35.66366 | 100.61366 | 95.98655 | 2.192012 | 2.51259 | 1.574074
MANUAL/AUTOMATIC |  | 100 | 80 | 15 | 4 | 1 | 13.97 | 3.4 | 2.16 | 42.81 | 1.65 | 0.26 | 0.49 | 0.2 | 0.01 | 35.66366 | 100.61366 | 95.98655 | 2.192012 | 2.51259 | 1.574074
MANUAL/AUTOMATIC |  | 100 | 80 | 15 | 4 | 1 | 13.97 | 3.4 | 2.16 | 42.81 | 1.65 | 0.26 | 0.49 | 0.2 | 0.01 | 35.66366 | 100.61366 | 95.98655 | 2.192012 | 2.51259 | 1.574074
MANUAL/AUTOMATIC |  | 100 | 80 | 15 | 4 | 1 | 13.97 | 3.4 | 2.16 | 42.81 | 1.65 | 0.26 | 0.49 | 0.2 | 0.01 | 35.66366 | 100.61366 | 95.98655 | 2.192012 | 2.51259 | 1.574074
MANUAL/AUTOMATIC |  | 100 | 80 | 15 | 4 | 1
AVERAGE |  |  | 80 | 15 | 4 | 1 | 13.97 | 3.4 | 2.16 | 42.81 | 1.65 | 0.26 | 0.49 | 0.2 | 0.01 | 35.66366 | 100.61366 | 95.98655 | 2.192012 | 2.51259 | 1.574074
STDEV | [15 empty] | 0 |  | 0 | 0 | 0 | 0
MIN |  |  | 80 | 15 | 4 | 1 | 13.97 | 3.4 | 2.16 | 42.81 | 1.65 | 0.26 | 0.49 | 0.2 | 0.01 | 35.66366 | 100.61366 | 95.98655 | 2.192012 | 2.51259 | 1.574074
MAX |  |  | 80 | 15 | 4 | 1 | 13.97 | 3.4 | 2.16 | 42.81 | 1.65 | 0.26 | 0.49 | 0.2 | 0.01 | 35.66366 | 100.61366 | 95.98655 | 2.192012 | 2.51259 | 1.574074
Target Rawmeal Composition
|  | Target |  |  |  |  | SiO2 | Al2O3 | Fe2O3 | CaO | MgO | Na2O | K2O | SO3 | Cl | LOI | TOTAL | LSF | HM | SM | AM
|  | LSF |  | 95.98655 |  |  | 13.97 | 3.4 | 2.16 | 42.81 | 1.65 | 0.26 | 0.49 | 0.2 | 0.01 | 35.66366 | 100.61366 | 95.98655 | 2.192012 | 2.51259 | 1.574074
|  | SM |  | 2.51259 |  |  | Coal Ash Composition
|  | AM |  | 1.574074 |  |  | 51.91001 | 24.18998 | 6.72271 | 8.127452 | 1.10752 | 0.2 | 0.9 | 4.2 | 0.01 | 1.5 | 98.86768 | 4.546934 | 0.09813072 | 1.679246 | 3.598249
|  | % Ash Absorbed |  | 2.1% |  |  | Potential Clinker Composition
|  | RAWMIX TYPE: |  | OPC |  |  | SiO2 | Al2O3 | Fe2O3 | CaO | MgO | Na2O | K2O | SO3 | Cl | TOTAL |  | LSF | HM | SM | AM
[7 empty] | 22.34813 | 5.681737 | 3.428028 | 65.31425 | 2.534047 | 0.3998395 | 0.49 | 0.3925381 | 0.01542691 | 100.604 |  | 91.19419 | 2.076244 | 2.453205 | 1.657436
[7 empty] | Liter Wt. | FCaO | Burning Condition | DOC | KF LOI | MINERALS |  |  |  | Alkali/Sulphate Ratio | Total Alkali | LP @ 1450C | COATING INDEX | Hotmeal
[12 empty] | C3S net | C2S | C3A | C4AF |  |  |  |  | %SO3 | LOI
[7 empty] | 1.25 | 1.8 | oxidize | 96.16606 | 34.39 | 45.59614 | 29.68915 | 9.25638 | 10.43218 | 0.568962 | 0.7222595 | 28.5747 | 32.48244 | 1 | 1.97

## RECIPE(LSF,SM &AM)
4 MATERIALS - LSF,SM AND AM
RAWMEAL TARGET
LIME SATURATION FACTOR |  |  |  | 100
SILICA MODULUS |  |  |  | 2.5
ALUMINA MODULUS |  |  |  | 1.5
MIX % | LIMESTONE | SHALE | SAND | IRON ORE | RAWMEAL |  | COEFFICIENTS |  | MATRIX DETERMINANTS
| 82.83551 | 2.636281 | 13.81207 | 0.7161385 | 100 |  | a | 1 | Dw | 59469391216.8
SiO2 | 3.24 | 9 | 74.98 | 9.16 | 13.34303 |  | b | 1 | Dx | 9915983665.2
Al2O3 | 0.79 | 50 | 8.8 | 2 | 3.202326 |  | c | 1 | Dy | 514131186.7
Fe2O3 | 0.38 | 14 | 6.2 | 83.04 | 2.134884 |  | d | 1 | Dz | 1892642896.6
CaO | 51 | 5.5 | 0.98 | 0.06 | 42.52689 |  | e | 100 | D | 717921489.7
MgO | 1.24 | 0.5 | 0.24 | 0.41 | 1.076427 |  | f | -0.22
K2O | 0.5 | 0.1 | 0.3 | 0.2 | 0.4596823 |  | g | 0.5
Na2O | 0.2 | 0.1 | 0.2 | 0.1 | 0.1966476 |  | h | 122.56
SO3 | 0.1 | 0.05 | 0.2 | 0.07 | 0.1122791 |  | i | -29
Cl | 0.01 | 0.01 | 0.01 | 0.01 | 0.01 |  | k | -0.315
L.O.I. | 42.48 | 21 | 8 | 4.65 | 36.88041 |  | l | -37.48
TOTAL | 99.94 | 100.26 | 99.91 | 99.7 | 99.94257 |  | m | 203.44
LSF | 497.5027 | 5.894962 | 0.4368019 | 0.07318501 | 100 |  | n | 151
SM | 2.769231 | 0.140625 | 4.998667 | 0.107714 | 2.5 |  | p | -4074.88
AM | 2.078947 | 3.571429 | 1.419355 | 0.02408478 | 1.5 |  | q | 22337.8
RAW MATERIAL PERCENTAGE (Actual Dry Basis) | [6 empty] | r | 8192.4
LIMESTONE |  |  |  | 82.83551 |  |  | s | 8780
SHALE |  |  |  | 2.636281 |  |  | Wet*
SAND |  |  |  | 13.81207 |  |  | 88.12288
IRON ORE |  |  |  | 0.7161385 |  |  | 2.775033
TOTAL |  |  |  | 100 |  |  | 15.09516
% RAW MATERIAL (WEIGHFEEDERS) | [6 empty] | 0.7767228
MIX | Actual Wet Basis |  |  |  | H2O % | Dry Basis | 106.7698
LIMESTONE | 82.5354 |  |  |  | 6 | 82.83551
SHALE | 2.59908 |  |  |  | 5 | 2.636281
SAND | 14.13804 |  |  |  | 8.5 | 13.81207
IRON ORE | 0.7274743 |  |  |  | 7.8 | 0.7161385
TOTAL | 100 |  |  |  | 27.3 | 100
4 MATERIALS - LSF,SM AND AM
[7 empty] | formula | WITH FORMULA |  |  | TEXT BOX | NUMBERS
RAWMEAL TARGET
LIME SATURATION FACTOR |  |  |  | 100
SILICA MODULUS |  |  |  | 2.5
ALUMINA MODULUS |  |  |  | 1.5
MIX % | LIMESTONE | SHALE | SAND | IRON ORE | RAWMEAL |  | COEFFICIENTS |  | MATRIX DETERMINANTS
| 82.83551 | 2.636281 | 13.81207 | 0.7161385 | 100 |  | a | 1 | Dw | 59469391216.8
SiO2 | 3.24 | 9 | 74.98 | 9.16 | 13.34303 |  | b | 1 | Dx | 9915983665.2
Al2O3 | 0.79 | 50 | 8.8 | 2 | 3.202326 |  | c | 1 | Dy | 514131186.7
Fe2O3 | 0.38 | 14 | 6.2 | 83.04 | 2.134884 |  | d | 1 | Dz | 1892642896.6
CaO | 51 | 5.5 | 0.98 | 0.06 | 42.52689 |  | e | 100 | D | 717921489.7
MgO | 1.24 | 0.5 | 0.24 | 0.41 | 1.076427 |  | f | -0.22
K2O | 0.5 | 0.1 | 0.3 | 0.2 | 0.4596823 |  | g | 0.5
Na2O | 0.2 | 0.1 | 0.2 | 0.1 | 0.1966476 |  | h | 122.56
SO3 | 0.1 | 0.05 | 0.2 | 0.07 | 0.1122791 |  | i | -29
Cl | 0.01 | 0.01 | 0.01 | 0.01 | 0.01 |  | k | -0.315
L.O.I. | 42.48 | 21 | 8 | 4.65 | 36.88041 |  | l | -37.48
TOTAL | 99.94 | 100.26 | 99.91 | 99.7 | 99.94257 |  | m | 203.44
LSF | 497.5027 | 5.894962 | 0.4368019 | 0.07318501 | 100 |  | n | 151
SM | 2.769231 | 0.140625 | 4.998667 | 0.107714 | 2.5 |  | p | -4074.88
AM | 2.078947 | 3.571429 | 1.419355 | 0.02408478 | 1.5 |  | q | 22337.8
RAW MATERIAL PERCENTAGE (%Dry) | [6 empty] | r | 8192.4
LIMESTONE |  |  |  | 82.83551 |  |  | s | 8780
SHALE |  |  |  | 2.636281
SAND |  |  |  | 13.81207
IRON ORE |  |  |  | 0.7161385
TOTAL |  |  |  | 100
ACTUAL FEEDER SETTINGS
MIX | % Wet (Actual Settings) |  |  | Wet* | % H2O | % Dry
LIMESTONE | 82.5354 |  |  | 88.12288 | 6 | 82.83551
SHALE | 2.59908 |  |  | 2.775033 | 5 | 2.636281
SAND | 14.13804 |  |  | 15.09516 | 8.5 | 13.81207
IRON ORE | 0.7274743 |  |  | 0.7767228 | 7.8 | 0.7161385
TOTAL | 100 |  |  | 106.7698 | 27.3 | 100
`
`
`
`
`
`
`
`

## Fuel& Clinker Factor
[5 empty] | WITH FORMULA |  |  |  | NUMBERS
LAYOUT
Fuel & Kiln Feed to Clinker Ratio | [5 empty] | Fuel & Kiln Feed to Clinker Ratio
[6 empty] | Fuel |  | % | Heat Value, Kcal/Kg
FUEL as Fired |  | % | Heat Value, Kcal/Kg |  |  | LVM |  | 100% | 9750 | 9750
LVM |  | 100% | 4500 | 4500 |  | HVM |  | 0% | 0 | 0
HVM |  | 0% | 0 | 0 |  | Combined Fuel, Kcal/Kg |  |  |  | 9750
Combined Fuel, Kcal/Kg |  |  |  | 4500 |  | Ash |  | % | Combined Ash | 12.75
ASH |  | % | Combined Ash | 12.75 |  | LVM | 19 | 50% | 9.5
LVM | 19 | 50% | 9.5 |  |  | HVM | 6.5 | 50% | 3.25
HVM | 6.5 | 50% | 3.25 |  |  | VCM |  | % | Combined VCM | 29
VCM |  | % | Combined VCM | 29 |  | LVM | 13 | 50% | 6.5
LVM | 13 | 50% | 6.5 |  |  | HVM | 45 | 50% | 22.5
HVM | 45 | 50% | 22.5 |  |  | Specific Heat Consumption, Kcal/Kg Clinker |  |  |  | 740
Specific Heat Consumption, Kcal/Kg Clinker |  |  |  | 850 |  | Kg Fuel per Kg Clinker Produced |  |  |  | 0.07589744
Kg Fuel per Kg Clinker Produced |  |  |  | 0.1888889 |  | Viscosity, cP |  | 19.94 | Density,Kg/L | 0.86
Viscosity, cP |  | 19.94 | Density,Kg/L | 0.86 |  | % Ash Absorbed |  |  |  | 0
% Ash Absorbed |  |  |  | 2.408333 |  | % Ash Content
% Ash Content |  |  |  | 12.75 |  | Fuel, TPH |  |  |  | 48.39
Fuel, TPH (Actual) |  |  |  | 46.04 |  | Kiln Feed, TPH |  |  |  | 400
Kiln Feed, TPH |  |  |  | 400 |  | Kiln Feed, LOI |  |  |  | 35.1
Kiln Feed, LOI |  |  |  | 35.1 |  | Kiln Feed, H2O |  |  |  | 0.4
Kiln Feed, H2O |  |  |  | 0.4 |  | % Dust Loss to Silo |  |  |  | 8
% Dust Loss to Silo |  |  |  | 8 |  | % Dust Loss to Silo, LOI |  |  |  | 34.8
% Dust Loss to Silo, LOI |  |  |  | 34.8 |  | Clinker Production, TPH |  |  |  | 237.876672
Clinker Production, TPH |  |  |  | 243.746772 |  | Clinker Factor |  |  |  | 1.681544
Clinker Factor |  |  |  | 1.641047 |  | Recheck
FUEL AND CLINKER BALANCE | [5 empty] | Kiln Feed, TPH |  |  |  | 350
Kiln Feed, TPH |  |  |  | 400 |  | Clinker Factor |  |  |  | 1.68
Clinker Factor |  |  |  | 1.641 |  | Clinker Production, TPH |  |  |  | 208.3333
Clinker Production, TPH |  |  |  | 243.7538 |  | Fuel Requirement |  |  | TPH | 15.81197
Fuel Requirement |  |  | TPH (Ideal) | 46.04239 |  |  |  |  | CMH | 18.38601
|  |  | CMH | 53.53766